## Kamlet-Taft (HC)
| Name | Alpha_inlier_number | Beta_inlier_number | pistar_star_number
0 | Acetic anhydride |  | 1 | 8
1 | Acetic acid |  | 2 | 1
2 | Acetonitrile |  | 3 | 2
3 | Dimethylformamide (DMF) |  | 4 | 9
4 | Dimethyl sulfoxide (DMSO) |  | 5 | 3
5 | Triethylamine (Et3N) |  |  | 4
6 | Triethylamine (Et3N) |  |  | 10
7 | N-Methyl-2-pyrrolidone (NMP) |  |  | 5
8 | Limonene, D (R) |  | 6 | 12
9 | Pyridine |  | 7 | 6
10 | Pyridine |  |  | 13
11 | Tetrahydrofuran (THF) |  | 8 | 11
12 | Acetonitrile |  |  | 14
13 | Ethyl acetate |  | 9 | 7

## Kamlet-Tafft (DBSCAN)
Name | Alpha_inlier_number | Beta_inlier_number | pistar_star_number
1,4-Dioxane |  |  | 1
Acetic acid |  |  | 2
Tri-n-butyl phosphate (TBP) |  |  | 9
1,4-Dioxane |  |  | 3
Triethylamine (Et3N) |  |  | 4
Triethylamine (Et3N) |  |  | 5
N,N,N',N'-Tetramethylethylenediamine (TEMED) |  |  | 10
N-Methylaniline | 1 | 1 | 11
Morpholine |  | 2 | 6
Pyridine | 2 | 3
Pyridine | 3 | 4 | 7
Tetrahydrofuran (THF) |  | 5 | 12
Ethyl acetate |  |  | 8

## Epsilon Correlations (HC)
cluster | iteration | inlier_number | local_pos | original_index | Name | Sorption (mmol/g) | ε (Dielectric constant)
1 | 1 | 1 | 0 | 0 | Acetonitrile-d3 | 5.495 | 37.5
1 | 1 | 2 | 4 | 4 | Acetylacetone | 0.058 | 23.1
1 | 1 | 3 | 8 | 8 | Benzonitrile | 1.218 | 25.9
1 | 1 | 4 | 10 | 10 | Dimethylformamide (DMF) | 5.192 | 37
1 | 2 | 5 | 2 | 2 | N-Methyl-2-pyrrolidone (NMP) | 4.791 | 33
1 | 2 | 6 | 9 | 9 | Acetonitrile | 3.899 | 21.01
1 | 2 | 7 | 11 | 11 | Dimethyl sulfoxide (DMSO) | 5.919 | 46.68
1 | 3 | 8 | 1 | 1 | Acetic anhydride | 2.373 | 21
1 | 3 | 9 | 3 | 3 | Acetonitrile | 13.154 | 38.8
1 | 3 | 10 | 7 | 7 | Pivalonitrile | 1.291 | 21.1
2 | 1 | 1 | 0 | 12 | Water | 26.679 | 80.1
2 | 1 | 2 | 2 | 14 | Heavy water (D2O) | 20.739 | 78
2 | 1 | 3 | 3 | 15 | Heavy water (D2O) | 21.568 | 78
2 | 1 | 4 | 5 | 17 | Hydrogen peroxide | 4.114 | 74.6
3 | 1 | 1 | 3 | 21 | Pyridine | 6.965 | 12.4
3 | 1 | 2 | 6 | 24 | Tetrahydrofuran (THF) | 4.737 | 7.6
3 | 1 | 3 | 10 | 28 | Dicyclohexylamine | 0.332 | 2.27
3 | 1 | 4 | 12 | 30 | Benzene-d6 (Deuterated benzene) | 1.395 | 2.28
3 | 1 | 5 | 13 | 31 | Benzene | 1.271 | 2.28
3 | 1 | 6 | 15 | 33 | Phosphorus tribromide | 1.782 | 3.9
3 | 1 | 7 | 17 | 35 | Triethylamine (Et3N) | 1.027 | 2.42
3 | 1 | 8 | 22 | 40 | Acetic acid | 3.553 | 6.2
3 | 1 | 9 | 23 | 41 | Limonene, D (R) | 0.814 | 2.3
3 | 1 | 10 | 24 | 42 | Ethyl acetate | 3.27 | 6.02

## Epsilon Correlations (DBSCAN)
cluster | iteration | inlier_number | local_pos | original_index | Name | Sorption (mmol/g) | ε (Dielectric constant)
1 | 1 | 1 | 0 | 3 | Benzene-d6 (Deuterated benzene) | 1.395 | 2.28
1 | 1 | 2 | 3 | 6 | Limonene, D (R) | 0.814 | 2.3
1 | 1 | 3 | 9 | 12 | Pyridine | 6.965 | 12.4
1 | 1 | 4 | 12 | 15 | Tetrahydrofuran (THF) | 4.737 | 7.6
1 | 1 | 5 | 14 | 17 | Benzene | 1.271 | 2.28
1 | 1 | 6 | 15 | 18 | Ethyl acetate | 3.27 | 6.02
1 | 1 | 7 | 16 | 19 | Phosphorus tribromide | 1.782 | 3.9
1 | 1 | 8 | 17 | 20 | Acetic acid | 3.553 | 6.2
1 | 1 | 9 | 20 | 23 | Triethylamine (Et3N) | 1.027 | 2.42
1 | 1 | 10 | 21 | 24 | Triethylamine (Et3N) | 1.98 | 2.42
1 | 2 | 11 | 2 | 5 | Dicyclohexylamine | 0.332 | 2.27
1 | 2 | 12 | 4 | 7 | N-Methylaniline | 1.455 | 6.06
1 | 2 | 13 | 7 | 10 | Pyridazine | 0.983 | 4.22
1 | 2 | 14 | 10 | 13 | Pyridine-d5 | 3.752 | 12.4
1 | 2 | 15 | 22 | 25 | Tri-n-butyl phosphate (TBP) | 0.091 | 3.09
1 | 2 | 16 | 23 | 26 | N,N,N',N'-Tetramethylethylenediamine (TEMED) | 1.705 | 7.4
1 | 3 | 17 | 5 | 8 | Morpholine | 7.618 | 7.4
1 | 3 | 18 | 13 | 16 | Piperidine | 6.711 | 5.8
1 | 3 | 19 | 24 | 27 | 1,4-Dioxane | 4.161 | 2.2